## Result
| 1 | 2 | 3
Run Information
status | 1 | 0 | 0
Score | 460.09 | 454.53 | 442.98
Simulation Settings
User Level | University Student | University Student | University Student
Steel Grade | Engineering Steel | Engineering Steel | Engineering Steel
Cost Breakdown
Time(in minutes) | 75 | 79 | 62
Tapping mass | 86 | 87 | 87
Tap temperature | 1643 | 1634 | 1638
Total Energy | 35370 | 35614 | 34675
Total Energy | 409 | 408 | 398
Power | 1946 | 1736 | 1420.4
Scrap | 75 | 79 | 62
Additions | 17080 | 17080 | 17080
Other consumables | 20161.07 | 20299.97 | 19765
Total Cost | 39755 | 39632 | 38639
Cost Per Tonne | 460.09 | 454.53 | 442.98
Steel Composition
Element
C | 1.09 | 1.089 | 1.069
Si | 0.106 | 0.127 | 0.107
Mn | 0.223 | 0.22 | 0.22
P | 0.007 | 0.011 | 0.021
S | 0.017 | 0.017 | 0.015
Cr | 1.112 | 1.11 | 1.154
Mo | 0.025 | 0.024 | 0.024
Ni | 0.076 | 0.075 | 0.075
Cu | 0.148 | 0.146 | 0.147
N | 0 | 0 | 0
Nb | 0.01 | 0.01 | 0.01
Ti | 0.007 | 0.007 | 0.007
Raw Materials
Name
No1 Heavy | 0 | 0 | 0
No2 Heavy | 0 | 0 | 0
Intemal Low Alloyed | 0 | 0 | 0
Plate and structural | 0 | 0 | 0
eafScrap Type05 | 0 | 0 | 0
No1 Bundles | 23 | 23 | 23
No2 Bundles | 36 | 36 | 36
Direct Reduced Iron | 31 | 31 | 31
Shredded | 0 | 0 | 0
eafScrap Type10 | 0 | 0 | 0
EAF dust | 0 | 0 | 0
Turnnings | 0 | 0 | 0
eafAdditive07 | 0 | 0 | 0
Additions
Name
Ferro-Silicon 75, high purity | 0 | 0 | 0
Ferro-Silicon 75 | 0 | 0 | 0
Silico-Carbon | 0 | 0 | 0
Chrome-Carbure | 0 | 0 | 0
Chrome-Carbure Low S | 2000 | 1700 | 1500
Ferro-Molybdenum | 0 | 0 | 0
Ferro-Vanadium | 0 | 0 | 0
Aluminum pebbles | 0 | 0 | 0
Carbon | 200 | 200 | 180
Iron Oxide | 0 | 0 | 0
Fluorspar | 0 | 0 | 0
Dolomite | 2100 | 2100 | 1500
Lime | 300 | 200 | 100
High C Ferro-Manganese | 0 | 0 | 0
Low C Ferro-Manganese | 0 | 0 | 0
Slag Composition
Element
Al2O3 | 4.41 | 5.326 | 6.484
CaO | 18.705 | 21.664 | 19.69
Cr2O3 | 16.787 | 13.201 | 7.317
FeO | 40.957 | 37.219 | 43.04
MgO | 8.464 | 10.178 | 9.018
MnO | 0.128 | 0.156 | 0.189
SiO2 | 10.178 | 11.846 | 13.892
P | 0.344 | 0.383 | 0.329
S | 0.015 | 0.015 | 0.026
Basicity | 1.837805 | 1.828863 | 1.417315
Event Log

## Event_Log
Run | 1 | 2 | 3
Event1 | 00:00:00 ¦ Selected user level:: undefined | 00:00:00 ¦ Selected user level:: undefined | 00:00:00 ¦ Selected user level:: undefined
Event2 | 00:00:00 ¦ Selected steel grade:: Engineering Steel | 00:00:00 ¦ Selected steel grade:: Engineering Steel | 00:00:00 ¦ Selected steel grade:: Engineering Steel
Event3 | 00:00:05 ¦ Simulation rate changed: 30 | 00:00:07 ¦ Simulation rate changed: 18 | 00:00:05 ¦ Simulation rate changed: 32
Event4 | 00:01:23 ¦ Scrap basket added with: No1 Bundles: 23t; No2 Bundles: 25t | 00:01:18 ¦ Scrap basket added with: No1 Bundles: 23t; No2 Bundles: 25t | 00:01:45 ¦ Scrap basket added with: No1 Bundles: 23t; No2 Bundles: 25t
Event5 | 00:02:39 ¦ Power set to: 120 MW | 00:02:18 ¦ Power set to: 120 MW | 00:03:17 ¦ Power set to: 120 MW
Event6 | 00:03:15 ¦ Simulation rate changed: 1 | 00:02:50 ¦ Simulation rate changed: 1 | 00:04:00 ¦ Simulation rate changed: 1
Event7 | 00:04:05 ¦ Additions: Carbon: 200 kg; Chrome-Carbure Low S: 2000 kg; Silico-Chromium: 300 kg; Dolomite: 2100 kg; Lime: 300 kg | 00:03:32 ¦ Additions: Carbon: 200 kg; Chrome-Carbure Low S: 1500 kg; Silico-Chromium: 300 kg; Dolomite: 2100 kg; Lime: 200 kg | 00:04:11 ¦ Additions: Dolomite: 1500 kg; Lime: 100 kg
Event8 | 00:04:07 ¦ Simulation rate changed: 32 | 00:03:34 ¦ Simulation rate changed: 32 | 00:04:13 ¦ Simulation rate changed: 32
Event9 | 00:17:14 ¦ Simulation rate changed: 1 | 00:17:25 ¦ Simulation rate changed: 2 | 00:13:37 ¦ Simulation rate changed: 1
Event10 | 00:17:15 ¦ Power set to: 75 MW | 00:17:27 ¦ Power set to: 75 MW | 00:14:00 ¦ Simulation rate changed: 19
Event11 | 00:17:17 ¦ Simulation rate changed: 10 | 00:17:39 ¦ Simulation rate changed: 6 | 00:14:35 ¦ Simulation rate changed: 32
Event12 | 00:17:24 ¦ Simulation rate changed: 6 | 00:17:55 ¦ Simulation rate changed: 1 | 00:18:01 ¦ Simulation rate changed: 1
Event13 | 00:17:59 ¦ Simulation rate changed: 5 | 00:17:59 ¦ Oxygen flow changed (100 Nm³ / min) | 00:18:02 ¦ Power set to: 75 MW
Event14 | 00:18:20 ¦ Simulation rate changed: 9 | 00:18:01 ¦ Simulation rate changed: 7 | 00:18:07 ¦ Simulation rate changed: 10
Event15 | 00:19:12 ¦ Simulation rate changed: 1 | 00:18:11 ¦ Oxygen flow changed (0 Nm³ / min) | 00:18:21 ¦ Oxygen flow changed (150 Nm³ / min)
Event16 | 00:19:14 ¦ Oxygen flow changed (150 Nm³ / min) | 00:18:15 ¦ Oxygen flow changed (100 Nm³ / min) | 00:19:30 ¦ Power set to: 0 MW
Event17 | 00:19:16 ¦ Simulation rate changed: 29 | 00:18:38 ¦ Simulation rate changed: 17 | 00:20:41 ¦ Simulation rate changed: 32
Event18 | 00:20:03 ¦ Power set to: 0 MW | 00:19:35 ¦ Power set to: 0 MW | 00:30:21 ¦ Oxygen flow changed (0 Nm³ / min)
Event19 | 00:26:40 ¦ Simulation rate changed: 32 | 00:19:59 ¦ Simulation rate changed: 32 | 00:32:44 ¦ Scrap basket added with: No2 Bundles: 11t; Direct Reduced Iron: 31t
Event20 | 00:30:03 ¦ Simulation rate changed: 1 | 00:30:38 ¦ Oxygen flow changed (0 Nm³ / min) | 00:34:38 ¦ Power set to: 75 MW
Event21 | 00:30:03 ¦ Oxygen flow changed (0 Nm³ / min) | 00:33:10 ¦ Scrap basket added with: No2 Bundles: 11t; Direct Reduced Iron: 31t | 00:35:11 ¦ Power set to: 120 MW
Event22 | 00:30:06 ¦ Simulation rate changed: 32 | 00:35:42 ¦ Power set to: 75 MW | 00:45:08 ¦ Simulation rate changed: 2
Event23 | 00:31:47 ¦ Scrap basket added with: No2 Bundles: 11t; Direct Reduced Iron: 31t | 00:36:48 ¦ Power set to: 105 MW | 00:45:11 ¦ Simulation rate changed: 12
Event24 | 00:32:25 ¦ Simulation rate changed: 1 | 00:48:34 ¦ Power set to: 75 MW | 00:45:34 ¦ Power set to: 75 MW
Event25 | 00:32:29 ¦ Simulation rate changed: 9 | 00:49:41 ¦ Simulation rate changed: 3 | 00:46:22 ¦ Simulation rate changed: 1
Event26 | 00:33:32 ¦ Power set to: 120 MW | 00:49:45 ¦ Simulation rate changed: 11 | 00:46:26 ¦ Simulation rate changed: 7
Event27 | 00:33:49 ¦ Simulation rate changed: 32 | 00:50:28 ¦ Oxygen flow changed (100 Nm³ / min) | 00:47:31 ¦ Simulation rate changed: 1
Event28 | 00:44:26 ¦ Simulation rate changed: 1 | 00:50:40 ¦ Simulation rate changed: 31 | 00:47:42 ¦ Simulation rate changed: 8
Event29 | 00:44:27 ¦ Power set to: 75 MW | 00:54:57 ¦ Power set to: 0 MW | 00:48:30 ¦ Oxygen flow changed (150 Nm³ / min)
Event30 | 00:44:29 ¦ Simulation rate changed: 7 | 00:58:31 ¦ Simulation rate changed: 8 | 00:48:52 ¦ Simulation rate changed: 1
Event31 | 00:45:07 ¦ Simulation rate changed: 10 | 01:00:24 ¦ Analysis Requested | 00:49:31 ¦ Additions: Carbon: 150 kg; Chrome-Carbure Low S: 1200 kg; Silico-Chromium: 200 kg
Event32 | 00:46:22 ¦ Oxygen flow changed (150 Nm³ / min) | 01:00:40 ¦ Oxygen flow changed (110 Nm³ / min) | 00:49:34 ¦ Simulation rate changed: 8
Event33 | 00:46:37 ¦ Simulation rate changed: 30 | 01:00:40 ¦ Oxygen flow changed (120 Nm³ / min) | 00:50:08 ¦ Simulation rate changed: 14
Event34 | 00:49:52 ¦ Power set to: 0 MW | 01:00:40 ¦ Oxygen flow changed (130 Nm³ / min) | 00:50:18 ¦ Simulation rate changed: 1
Event35 | 01:08:56 ¦ Analysis Requested | 01:00:41 ¦ Oxygen flow changed (140 Nm³ / min) | 00:50:20 ¦ Simulation rate changed: 17
Event36 | 01:11:17 ¦ Simulation rate changed: 1 | 01:00:43 ¦ Oxygen flow changed (150 Nm³ / min) | 00:52:13 ¦ Power set to: 0 MW
Event37 | 01:11:18 ¦ Simulation rate changed: 6 | 01:00:54 ¦ Simulation rate changed: 32 | 00:53:57 ¦ Power set to: 75 MW
Event38 | 01:11:24 ¦ Simulation rate changed: 1 | 01:03:23 ¦ Simulation rate changed: 1 | 00:54:29 ¦ Power set to: 0 MW
Event39 | 01:11:24 ¦ Simulation rate changed: 6 | 01:03:23 ¦ Simulation rate changed: 5 | 00:54:44 ¦ Analysis Requested
Event40 | 01:11:31 ¦ Simulation rate changed: 1 | 01:03:27 ¦ Analysis received | 00:55:02 ¦ Simulation rate changed: 32
Event41 | 01:11:31 ¦ Simulation rate changed: 7 | 01:05:03 ¦ Simulation rate changed: 23 | 00:56:23 ¦ Simulation rate changed: 1
Event42 | 01:11:37 ¦ Simulation rate changed: 1 | 01:07:09 ¦ Simulation rate changed: 1 | 00:56:24 ¦ Simulation rate changed: 32
Event43 | 01:11:37 ¦ Simulation rate changed: 8 | 01:07:23 ¦ Analysis Requested | 00:57:44 ¦ Analysis received
Event44 | 01:11:44 ¦ Simulation rate changed: 1 | 01:07:24 ¦ Simulation rate changed: 32 | 00:58:05 ¦ Simulation rate changed: 1
Event45 | 01:11:44 ¦ Simulation rate changed: 6 | 01:10:12 ¦ Simulation rate changed: 1 | 00:58:30 ¦ Additions: Chrome-Carbure Low S: 300 kg
Event46 | 01:11:47 ¦ Simulation rate changed: 7 | 01:10:22 ¦ Simulation rate changed: 6 | 00:58:31 ¦ Power set to: 75 MW
Event47 | 01:11:49 ¦ Simulation rate changed: 8 | 01:10:23 ¦ Analysis received | 00:58:37 ¦ Simulation rate changed: 6
Event48 | 01:11:53 ¦ Simulation rate changed: 1 | 01:12:28 ¦ Additions: Chrome-Carbure Low S: 200 kg | 00:58:42 ¦ Simulation rate changed: 1
Event49 | 01:11:54 ¦ Simulation rate changed: 4 | 01:12:53 ¦ Simulation rate changed: 13 | 00:58:43 ¦ Power set to: 0 MW
Event50 | 01:11:56 ¦ Analysis received | 01:14:00 ¦ Power set to: 75 MW | 00:58:48 ¦ Simulation rate changed: 10
Event51 | 01:11:57 ¦ Simulation rate changed: 1 | 01:14:32 ¦ Power set to: 0 MW | 00:58:56 ¦ Simulation rate changed: 1
Event52 | 01:11:59 ¦ Oxygen flow changed (0 Nm³ / min) | 01:17:12 ¦ Oxygen flow changed (0 Nm³ / min) | 00:59:10 ¦ Additions: Carbon: 30 kg
Event53 | 01:12:01 ¦ Simulation rate changed: 32 | 01:17:54 ¦ Tapping start | 00:59:11 ¦ Power set to: 75 MW
Event54 | 01:13:56 ¦ Tapping start | 01:19:44 ¦ Tapping complete | 00:59:13 ¦ Power set to: 0 MW
Event55 | 01:15:46 ¦ Tapping complete |  | 00:59:17 ¦ Power set to: 75 MW
Event56 |  |  | 00:59:19 ¦ Simulation rate changed: 9
Event57 |  |  | 00:59:34 ¦ Power set to: 0 MW
Event58 |  |  | 00:59:39 ¦ Oxygen flow changed (0 Nm³ / min)
Event59 |  |  | 01:01:06 ¦ Tapping start
Event60 |  |  | 01:02:57 ¦ Tapping complete